## type of coating
Type | Thickness(um) | Color | PCT | SST | Characteristic
Zn | 4-8 | Bright Blue |  | 24H-48H | Regular protection
Application for most products
Colored Zn | 4-8 | Shining color |  | 48H-72H | Excellent salt spray resistance
NiCuNi | 10-20 | Bright Silver | 48H-72H | 24H-48H | Excellent humidity
Heat and salt spray resistance
Chemical Nickel | 10-30 | Bright Silver | >72H | >96H | Excellent humidity
Heat and salt spray resistance
Black Nickel | 10-20 | Bright black | >72H | 48H-96H | Excellent humidity
Heat and salt spray resistance
Tin | 10-25 | Silver | >48H | 36H-72H | Excellent humidity
Heat and salt spray resistance
Epoxy | 10-30 | Black or Grey |  | 72H-108H | Excellent humidity
Heat and salt spray resistance, excellent adhesion
Phosphate/Passivation | < 1 | Dark Grey |  | <2.5H | Temporary Protection
Everlube | 8-20 | Yellow | >72H | >96H | Excellent humidity
Heat and salt spray resistance
Golden | 10-15 | Golden | >48H | >12H | Good looking for Appearance parts